## FPC
Item | Specification requirements | Capacity | Remark
Layer count | Layer count | 1-10 layers
Board dimension | Max working panel | 500*620mm
| Min working panel | 5mm*8mm
Board thickness(1-2 Layers) | Max board thickness | 0.350mm（including copper）
| Min board thickness(no coverlay) | single side 0.043mm double side 0.036mm
Final board thickness tolerance | 1-2 layers | ±0.015mm( 0.05-0.10mm) ±0.02mm（0.11-0.2mm）±0.03mm（0.21-0.35mm）
| Multilayers | ±0.05mm（thickness less 0.5mm）±10%（thickness≥0.5mm）
Material | Supplier of materials | Shenyi、Thinflex、Taiflex
| adhesive material(3-layer FCCL) | copper 12um/18um/35um/70um PI 12.5um/25um/50um AD 12.5um/20um
| adhesiveless material(2-layer FCCL) | copper 12um/18um/35um PI/12.5um/25um/50um
| Material thickness | 0.035mm-0.15mm
| Bonding film | HF flame-resistant
Drills | Min drill size | 0.15mm
| Max drill size | 6.30mm
| Hole tolerance | PTH ±0.05mm NPTH ±0.025mm
| average copper thickness of PTH hole | ≥8um
| Max ratio of thickness to radial dimension | 8.0:1.0
| Hole registration tolerance | 1st ±0.076mm 2nd±0.10mm
Base copper | Min base copper 1/3oz Or 1/4oz | 1/4oz
| Max base copper | 2oz
Profile | tolerance of profile dimension | punch module ±0.05mm(precise mould） ±0.1mm（general mould） min radius 0.2mm laser cutting ±0.05mm
Coverlay | Min thickness | 0.025mm
| Max thickness | 0.1mm
| Min coverlay opening | drill ∮0.35mm laser 0.40*0.40mm mould 0.50*0.50mm
Min trace width/space(before compensated) | 0.5oz base copper for multilayer | 0.075mm/0.050mm
| 0.5oz base copper for 1-layer | 0.050mm/0.050mm
| 1.0oz base copper for multilayer | 0.075mm/0.075mm
| 1.0oz base copper for 1-layer | 0.075mm/0.050mm
| 1/3oz，1/4oz base copper for 1-layer&2-layers | 0.050mm/0.050mm
Etching | Etching tolerance | ±20％(min±10%)
| Min BGA | 0.2mm（round PAD）
| patterning registration | ±0.05mm
| Clearance between copper and board edge(inner/outer layer0 | ±0.15mm
| Layer registration | ±0.05mm
| tolerance of gold finger pitch | ±0.07mm
Soldermask/coverlay | Soldermask colour | green、yellow、white、black
| registration | ±0.05mm
| Minimum thickness of soldermask | 10um
| Minimum soldermask opening | 0.5mm（round）
| soldermask opening tolerance | ±0.05mm
| CVL opening tolerance | ±0.1mm
| CVL registration tolerance | ±0.10mm
| CVL over flow | 0.08mm（per side）
Surface treatment | OSP thickness | 0.4-0.8um
| plate gold | nickel 2-9um gold 0.025-4.8um
| ENIG | nickel 2-6um gold 0.025-0.16um
| plate tin | tin 3-20um
| immersion tin | tin 0.6-1.2um
Impedance | Impedance tolerance(less 50ohm is +/-5ohm) | ±10%
Stiffener | stiffener material | PI、PET、FR4、steel
| stiffener registration | ±0.15mm
EMI | shield film | PC-6000
| silver | Na

## Rgid-Flex PCB proces capability
Allfavor Rgid-Flex PCB proces capability summary (year 2024 )
project |  |  |  |  | proces capability |  | Remark
work Process | ID | Item |  |  | Normal | RD capability (would be modified after internal review or customer check）
General | 1 | layer count |  |  | ≤8 layers | ＞8 layers | depends on board thickness & hole to wire distance
| 2 | completed board thickness | Non-reinforced，buried via, layer thickness( via plugging included） |  | 0.8mm（included）~3.2mm（included） | ＜0.8mm or ＞3.2mm
|  |  | reinforced and CVL laminated |  | 0.8mm（included）~2.0mm（included） | ＜0.8mm or ＞2.0mm
| 3 | flex piece with RF air gap design （ prior to flex layer bonded ） |  |  | can not be fabricated | /
| 4 | RF pressurized laminated FPC（post-FPC bonding） |  | adhensive thickness | can not be fabricated | /
| 5 | CORE sheet number for FPC outer layer substructure |  |  | 1 | ≥2
| 6 | length of RF openning ( length between PCBs) |  |  | ≥6.0mm（fulfill the formula of shortest length ） | 4~6mm（not included） | RF min flex area length：L=2*π*R*φ/360+T1=0.0175*W*T0*φ+T1（note：W data：（1~2 layers：6，＞2 layers：12，plating：20）；T0：FPC thickness ，φ：bending angle，T1：overall thickness）
| 7 | dim. for single unit | lower limit |  | 50mm*50mm（flex area ratio＜50%） | ＜50mm*50mm | Panelization first
|  |  | Upper limit |  | 470mm*590mm | ＞470mm*590mm
| 8 | HDI category RF laser grade |  |  | can not be fabricated | 1 grade
Material | 9 | material | FR4 |  | no restricted | / | KB6160（stick protective tape）
|  |  | FCCL | general rule | Xingao、Panasonic、Dupont、Shengyi（Ube PI） | non Allfavor qualified material
|  |  |  | industrial control、Medical | Xingao、Panasonic、Dupont、Shengyi（Ube PI） | non Allfavor qualified material
|  |  |  | high liability | Panasonic、Dupont | non Allfavor qualified material
|  |  |  | outerlayer | Xingao、Xinyang、Panasonic、Dupont | non Allfavor qualified material
|  |  |  | ≥3milPI | Xingao、Xinyang、Panasonic、Dupont | non Allfavor qualified material
|  |  | FCCL coating ink |  | Allfavor qualified material | non Allfavor qualified material
|  |  | CVL |  | Shengyi（epoxy resin glue serials） | non Allfavor qualified material
|  |  | acrylic adhensive | multi-layers FPC bond sheet | ARISAWA（epoxy resin glue serials） | non Allfavor qualified material
|  |  |  | stiffener bond sheet | Dupont （acrylic resin glue serials） | non Allfavor qualified material
|  |  | EMI |  | Allfavor qualified material | non Allfavor qualified material
|  |  | LF PP |  | Tenghui | non Allfavor qualified material
Inner Layer | 10 | flex layer Cu thickness in RF |  |  | ≤1OZ | ≤2OZ | The largest thickness of PCB industry base copper reach 2OZ for FCCL vendor ，FPC Cu thickness=2OZ，single side FPC fill glue，dismantle rigid board
| 11 | rigid layer Cu thickness in RF |  |  | ≤2OZ | ≤3OZ | rigid layer Cu thickness≥2OZ，single side FPC fill glue，dismantle rigid board
Pre-Lamination | 12 | CVL | epoxy type | AD thickness | ≤50um | ＞50um
|  |  |  | PI thickness | 13um（included）~25um（included） | ＞25um
|  |  | acrylic type | AD thickness | ≤75um | ＞75um
|  |  |  | PI thickness | 13um（included）~25um（included） | ＞25um
| 13 | EMI |  |  | no restricted | / | surface finish choose ENIG at first priority
| 14 | steel | thickness |  | 0.10mm（included）~1.0mm（included） | / | etching（0.1-1.0mm）、punching（die cutting 0.1-1.5mm）
|  |  | size |  | 2*2mm（included）~50*50mm（included） | / | review the conductive tape lamination
| 15 | PI | thickness |  | 0.015mm（included）~0.25mm（included） | /
|  |  | size |  | 3*3mm（include）~250*500mm（included） | /
| 16 | FR4 | thickness |  | 0.25mm（included）~2.0mm（included） | / | need review if to laminate FR4 with acrylic as adhesive without positioning hole
|  |  | size |  | 5*5mm（included)~500*610mm（included） | /
| 17 | 3M tape | size |  | 5*5mm（included)~500*610mm（included） | opennings between 3M tapes | 1、3M tape laminate size same to FR4 size 2、3M tape only used in case of pre-dispensing on FR4 ，bonding onto openning is not allowed 3、3M tape bonding onto openning still need review .
| 18 | Acrylic adhesive | thickness |  | 25um，50um | /
|  |  | size |  | 3*3mm（included）~250*500mm（included） | /
| 19 | protective tape |  |  | 5*5mm（included）~250*500mm（included） | /
| 20 | in flex area PAD with openning |  |  | no restricted | / | adopt Tenghui brand VT-447 model Lead Free PP+PI protective tape
| 21 | serval clad flex CORE stack / PAD with opening or gold finger at flex area |  |  | can not be fabricated | single CORE merely in muti-sets of flex board area at the position of PAD with opening or finger
| 22 | clearance of ( openning PAD at flex area) CVL openning edge to platform |  |  | ≥2.50mm | ＜2.50mm
| 23 | CVL openning | minimum width between CVL opennings |  | ≥0.15mm | ＜0.15mm | laser cutting
|  |  | Min hole size |  | ≥0.20mm | ＜0.20mm | laser cutting
Lamination | 24 | completed board thickness TOL. | ＜1.0mm |  | ±0.1mm | ＜(±0.1mm)
|  |  | ≥1.0mm |  | ±10% | ＜(±10%)
| 25 | PNL size for fabrication | MAX |  | 500*610mm | ≤500*610mm
|  |  | MIN |  | 250*400mm | /
| 26 | medium thickness for single flex layer |  |  | 1mil（included）~6mil（included） | /
| 27 | adhensive overflow size at the openning |  |  | 0.7mm（included）~1.5mm（included） | ＜0.7mm
| 28 | PCB“isolated shapes” |  |  | can not be fabricated | 2mm overflow volume at connection points on PP layer | one rigid layer has to bond the same width flex peice at 3~4 side ， or the clearance ≤5mm for 2 flex areas next to each other anong those flex areas bonded to the same rigid layer.
| 29 | Air gap medium thickness(offset between flex layers) |  | customer not require surface flatness | ≤0.25mm | / | Air-gap medium thickness(offset between flex layers), which is the modulus for PP thickness between 2 flex board at most outer layer + thickness of rigid part in the middle - thickness of CVL （ CVL between flex and rigid layers are not counted）
|  |  |  | customer requires surface flatness | ≤0.40mm（one time lamination only） | /
| 30 | warpage | symmetrical stack |  | 0.75% | 0.5% | to make relatively symmetrical stack，cost incresed
|  |  | non-symmetrical stack |  | 1.2% | /
Drilling | 31 | flex area NPTH |  |  | no restricted | / | carbonization accepted for those FPC multi-stacked
| 32 | PTH hole（included blind via ）at flex area at flex layer | FPC inner layer |  | Through-hole no restricted（one panel）/blind via can not be fabricated | blind via | single CORE structure，multi-CORE under RD stage
|  |  | FPC outer layer |  | can not be fabricated | Through-hole/blind via | single CORE structure，multi-CORE under RD stage
| 33 | blind via at rigid area of flex layer | FPC inner layer |  | can not be fabricated at flex layer | blind via | single CORE structure，multi-CORE under RD stage
|  |  | FPC outer layer |  | pattern applicable for single flex layer ，not applicable for multi-layers | blind via for multi-layers FPC | single CORE structure，multi-CORE under RD stage
| 34 | PTH hole to wire clearance | ≤8 layers |  | 0.175mm | ＜0.175mm | depends on layer （≤8 layers）, to review
| 35 | The minimum distance between the hole edge to openning among same units of RF |  |  | 0.70mm | ＜0.7mm
| 36 | smallest hole size of flex layer |  |  | 0.15mm | ＜0.15mm
| 37 | PTH Hole To Hole Clearance | thick PI(≥3mil） |  | ≥0.50mm | ＜0.50mm
|  |  | holes at different nets（PI thickness 1-2mil） |  | ≥0.30mm | ＜0.30mm
|  |  | hole at the same net （PI thickness 1-2mil） |  | ≥0.15mm | ＜0.15mm
| 38 | laser blind via design for joint area or flex area |  |  | can not be fabricated | review needed | rigid flex joint area be stationed at both 1.5mm towards flex area & rigid area
Via plugging | 39 | Via plugging | FPC inner layer | PI≥3mil | no restricted | / | can do a second bond, with normal PPor Lead-Free PP material
|  |  |  | PI＜3mil | no restricted if re-laminate | / | Adopt normal PP for those dismantle and a second round lamination
|  |  | FPC outer layer |  | for single panel, not restricted | / | flex area bond CVL with normal PP material
Plating | 40 | PI min. thickness for FPC plating |  |  | 0.025mm | /
| 41 | via aspect ratio (plate thickness to hole diameter) |  |  | ≤8:1 | /
Outer Layer | 42 | CORE sheet number for FPC outer layer substructure |  |  | 1piece | /
Solder Mask | 43 | solder mask method of outer layer bending area | CVL |  | no restricted | /
|  |  | ink |  | Lead-Free PP no restricted/ normal PP can't be fabricated | /
Surface Finish | 44 | surface finish（flex and rigid section） | ENIG |  | no restricted | / | electroplating Au coating thickness≤1.5um
|  |  | HAL |  | can not be fabricated | /
|  |  | immersion Sn、immersion Ag、OSP |  | Air gap section can't be coated，else area can be coated | Air gap
|  |  | Gold finger electroplating Au |  | no restricted | /
| 45 | no less than two surface finish types |  |  | ENIG+ electroplating Au/ENIG+OSP | / | review else surface finish
Routing | 46 | the distance setting from copper to PCB outline edge |  |  | ≥0.20mm | /
| 47 | the distance setting from copper（wire、PAD or hole ring edge） to PCB openning |  |  | ≥0.40mm | ＜0.4mm
| 48 | precision of the distance on gold finger between the bevel side edge and the outline edge line |  |  | ±0.05mm | / | gold finger cutting should positioning with gold finger PAD on the same layer
| 49 | flex area has connection points | has stamping hole desination |  | ≥1.5mm | ＜1.5mm | clearance of the stamp hole ≥0.3mm
|  |  | has no stamping hole desination |  | ≥1.0mm | ＜1.0mm
| 50 | flex area has no connection points | flex area length≤30mm |  | either side of board can bond rigid PCB | /
|  |  | flex area length＞30mm |  | not allowed（suggest customer to add more connection points in flex area ） | /
|  |  | flex area disformation |  | not allowed（suggest customer to add more connection points in flex area ） | /
| 51 | shipment unit | by piece |  | not restricted | /
|  |  | by set |  | suggest customer to enlarge Board Outline Clearance） | /
| 52 | board profile tolerance & precision | ≤100mm |  | ±0.10mm | ＜（±0.10mm） | must be Ube PI； Rgid-Flex PCB profile tolerance control equals to conventional PCB dimension ±5%%
|  |  | 100mm(not included)~200mm（included） |  | ±0.125mm | ＜（±0.125mm）
|  |  | ＞200mm |  | ±size*5%% | ＜（±size*5%%）
| 53 | metallized edge around the PCB to flex area |  |  | ≥2.0mm | ＜2.0mm | the edge of PP layer openning
| 54 | flex area all surroundings shall processing platform hole for lid removing |  |  | can not be fabricated | rigid PCB thickness ≥0.5mm
| 55 | platform hole or has countersink at outer layer flex side |  |  | can not be fabricated | / | obvious burr
| 56 | tolerance for control depth routing（Z axis） |  |  | ±0.10mm | /
FQC | 57 | dispensing |  |  | can be fabricated | / | 单张1mil软板core，半径最小FPC厚度*6，多张软板core一般半径FPC厚度*15
FQA | 58 | minimum bending radius R |  |  | ≥FPC thickness *10 | ＜FPC thickness *10 | 6 times the FPC thickness of FPC with the minimum radius , for FPC with 1mil single unit core， 15 times the FPC thickness of FPC with medium radius,for FPC with many core ,
| 59 | bending times |  | PI＜3mil | ≤50次 | ＞50次 | PI material made by Ube + rolled extended copper foil from Nippon MIning& metals (Suzhou)Co.,LTD
|  |  |  | PI≥3mil | ≤20次 | ＞20次 | PI material made by Ube + rolled extended copper foil from Nippon MIning& metals (Suzhou)Co.,LTD
| 60 | Impedance tolerance |  |  | ±10% | ±8%
| 68 | surface flatness |  |  | 50um | / | dismantle normal PP for a second lamination usage
1、Because Rgid-Flex PCB and Rgid PCB are in one line produce here at Allfavor; we can refer to RPCB proces capability for those haven't listed above , if any more doubt on Rgid-Flex PCB unique technical capabilities ,shall review internally . 2、Engineering team processing PO file after reviewed when the requirement exceeding the normal and sample capability
updated on 2024/7/1

## RFPCB proces capability map
Allfavor Rgid-Flex PCB proces capability sketch map (year 2024 )
R
F
| R | F | R | F | R
F
R
FPC thickness：1mil~6mil
RF openning width：≥1.5mm
RF openning length ( length of flex board section between 2 PCBs)：≥6.0mm
board thickness with stiffeners ：0.4~2.0mm
single unit size10~590mm
PNL size 350~610mm
laser drilling not applicable
FR4: Mass Production list
FCCL ink compatible
flex layer copper thickness：≤1OZ
rigid layer thickness：≤2OZ
pitch witdh and distance：＞65um/65um
CVL adhensive glue thickness： epoxy type：≤35um acrylic type：≤75um
CVL PI thickness： epoxy type：13~25um acrylic type：13~50um
CVL
Stiffeners thickness
PI ：0.015~0.2mm steel plate：0.1~1.0mm FR4 ：0.25~2.5mm
Acrylic adhesive thickness：25um non-positioning hole FR4+acrylic type &3M tape openning review
distance beteen copper side edge of PAD with openning and platform on flex area ：≥1.5mm
the minimum width of CVL ≥0.2mm
window glue overflow size：0.7~1.5mm
PCB“isolated shapes”（rigid area has 3 or 4 layers connect to FPC）
Air gap medium thickness( medium thickness between flex layers)
the total thickness of between multi flex layers LF PP with through openning and those“Filled”rigid board Core :≤0.25mm
warpage limit ： 0.75% for board with symmetrical stack： otherwise 1.2%
least hole diameter for FPC inner layer PTH/NPTH：0.15mm
flex outer layer： NPTH/ blind via review
inner layer PTH min. distance (wire to hole)：0.15mm for ＜8L & 0.175mm for≥8Layers
PTH ：0.3mm for holes at different nets
/otherwise 0.15mm (note PI thickness 1-2mil）
The min. distance beteen through-hole to opening within same cell：0.7mm
Material of flex board ： Electrolytic Copper
wall copper thickness：8~15um
FPC PI min. thickness for plating ：25um
distance beteen copper side edge with profile ：0.4mm
RF offset at outer layer ≤0.15mm
the total thickness of all Lead-free PP between the most outer layer FPC &PCb adjacent to the flex board, only for those PP with through openning.
Dispensing
RF offset at outer layer ≤0.15mm
ll Lead-free PP between the most outer layer FPC &rigid board adjacent to the FPC, only for those PP with through openning.
surface finish：Air gapstructure not suitable for spray tin treatment、need review if co-exsits 2 or more finish ways among immersing Sn、Ag、OSP
Dispensing
copper edge to profile：≥0.2mm
gold finger to profile tolerance：±0.05mm
flex area connection points clearance ： 1.5mm for the area has stamp hole desination and 1.0mm for otherwise.
For FPC with serval CORE stacked,either is accepcted during board cutted, die punch burr or laser carbonization on flex area.
profile width TOL：≤200mm TOL±0.1mm
route slot width：≥0.9mm
bending radius at least ≥FPC thickness*10（single FPC） bending ≤50times（Ube PI）
Impedance tolerance：±10%
surface flatness 50um（normal PP）
PTH slot to flex area：≥2.5mm
铜箔法（FPC+PP+copper Foil）：adjacent flex area adopt 0.05mm CORE rigid PCB
RF offset at outer layer ≤0.15mm
the total thickness of all Lead-free PP between the most outer layer flex board &rigid board adjacent to the FPC, only for those PP with through openning.
1.board thickness ：0.8~3.2mm
2.former thickness tolerance：＜0.8mm±0.08mm ≥0.8mm±10% 3.layer count：≤10layers
CORE layer count in flex outer layer ：1sheet
CORE layer count in flex outer layer ：＞2 sheets
RF air gap design in flex outer layer （ prior to flex layer bonded ） ≤4 sheets
RF pressurized laminated FPC（post-FPC bonding）≤ 2 sheets
size for single：10~480mm PNL size：500mm